## data
system | type | D_0 | Q | t_min | t_max
Ag_Ag | self | 2.7e-05 | 182.96 | 980 | 1250
Al_Al | self | 1.37e-05 | 124 | 583 | 953
Cu_Cu | self | 0.000105 | 210 | 845 | 1111
Ti_Ti | self | 0.00034 | 328 | 1939 | 1941
Ag_Cu | solute | 3.1e-10 | 72 | 498 | 573
Ag_Pt | solute | 1.3e-05 | 258 | 1473 | 1873
Ag_Ti | solute | 0.0001 | 279 | 823 | 1073
Al_Cu | solute | 8e-06 | 181 | 973 | 1348
Al_Pt | solute | 1.3e-07 | 194 | 1373 | 1873
Al_Ti | solute | 0.0066 | 329 | 930 | 1140

## Hoja1
|  |  | "Solvente" | estructura
Al |  |  | Ni
Al |  | Ag | Cu | fcc
Al |  |  | Ag
Al | C |  | Si
Al | C |  | Nb | bcc
Al | C |  | Ta | bcc
Al | C |  | V | bcc
Al | C |  | Fe | bcc
Al | C |  | Ni | fcc
Al |  | Ag | Ti | hexagonal
Al |  |  | Ge
| C |  | Th
Al |  | Ag | Pt | fcc
|  | Ag | Zr | hexagonal
|  | Ag | Pr
system | D_0 | Q | t_min | t_max
Al_Al | 1.76e-05 | 126 | 358 | 482
Al_Al | 1.37e-05 | 124 | 583 | 953
Al_Al | 1.37e-05 | 124 | 515 | 770
Al_Cu | 8e-06 | 181 | 973 | 1348
Al_Pt | 1.3e-07 | 194 | 1373 | 1873
Al_Ti | 0.0066 | 329 | 930 | 1140
Ag_Ag | 2.7e-05 | 182.96 | 980 | 1250
Ag_Cu | 3.1e-10 | 72 | 498 | 573
Ag_Pt | 1.3e-05 | 258 | 1473 | 1873
Ag_Ti | 0.0001 | 279 | 823 | 1073